## Zero Order
Zero order for CS-07
Time (minutes) | Absorbance (A.U)
0 | 0.416
10 | 0.412
20 | 0.41
30 | 0.409
40 | 0.407
Zero Order for CS-08
Time (minutes) | Absorbance (A.U)
0 | 1.839
10 | 1.821
20 | 1.779
30 | 1.741
40 | 1.728
50 | 1.659
60 | 1.642
70 | 1.638
80 | 1.631
90 | 1.629
100 | 1.596
Zero Order for CS-09
Time (minutes) | Absorbance (A.U)
10 | 1.0344
20 | 1.028
30 | 1.027
40 | 1.027
50 | 1.018
60 | 1.014
70 | 1.011
80 | 1.007
Zero order for CS-10 at peak 434
Time (minutes) | Absorbance (A.U)
0 | 0.716
20 | 0.705
40 | 0.696
60 | 0.689
80 | 0.687
100 | 0.669
120 | 0.65
140 | 0.641
160 | 0.626
180 | 0.625
Zero order for CS-10 at peak 632
Time (minutes) | Absorbance (A.U)
0 | 0.207
20 | 0.193
40 | 0.193
60 | 0.189
80 | 0.187
100 | 0.185
120 | 0.175
140 | 0.173
160 | 0.171
180 | 0.163
Zero order for CS-11
Time (minutes) | Absorbance (A.U)
0 | 0.937
20 | 0.937
40 | 0.927
60 | 0.913
80 | 0.902
100 | 0.897
120 | 0.889
140 | 0.883
160 | 0.873
180
Zero order for CS-12
Time (minutes) | Absorbance (A.U)
0 | 0.385
20 | 0.362
40 | 0.353
60 | 0.34
80 | 0.334
100 | 0.326
120 | 0.318
140 | 0.309
160 | 0.298
180 | 0.291
Zero order for CS-13
Time (minutes) | Absorbance (A.U)
0 | 0.581
20 | 0.581
40 | 0.572
60 | 0.541
80 | 0.522
100 | 0.516
120 | 0.501
140 | 0.485
160 | 0.476
180 | 0.456
Zero order for CS-14
Time (minutes) | Absorbance (A.U)
0 | 0.8431
10 | 0.8098
20 | 0.7965
30 | 0.7723
40 | 0.7655
50 | 0.7654
60 | 0.759
70 | 0.759
80 | 0.7566
90 | 0.7544
100 | 0.7524
110 | 0.7368
120 | 0.7169
Zero order for CS-15
Time (minutes) | Absorbance (A.U)
0 | 0.2918
10 | 0.2763
20 | 0.2607
30 | 0.2173
40 | 0.205
50 | 0.1958
60 | 0.1771
70 | 0.168
80 | 0.1493
90 | 0.1369
100 | 0.1246
110 | 0.1123
120 | 0.1059

## First Order
First Order for CS-07
Time (minutes) | ln(Absorbance)
0 | -0.8771
10 | -0.8867
20 | -0.8916
30 | -0.894
40 | -0.8989
First Order for CS-08
Time (minutes) | ln (Absorbance)
0 | 0.6092
10 | 0.6038
20 | 0.5761
30 | 0.5545
40 | 0.547
50 | 0.5062
60 | 0.4959
70 | 0.4935
80 | 0.4892
90 | 0.488
100 | 0.4675
First Order for CS-09
Time (minutes) | ln (A)
10 | 0.0311
20 | 0.0276
30 | 0.0266
40 | 0.0266
50 | 0.0178
60 | 0.0139
70 | 0.0109
80 | 0.006976
First Order for CS-10 at peak 434
Time (minutes) | ln (A)
0 | -0.3341
20 | -0.3496
40 | -0.3624
60 | -0.3725
80 | -0.3754
100 | -0.402
120 | -0.4308
140 | -0.4447
160 | -0.4684
180 | -0.47
First Order for CS-10 at peak 632
Time (minutes) | ln(A)
0 | -1.575
20 | -1.645
40 | -1.645
60 | -1.666
80 | -1.677
100 | -1.687
120 | -1.743
140 | -1.754
160 | -1.766
180 | -1.814
First Order for CS-11
Time (minutes) | ln (A)
0 | -0.0651
20 | -0.0651
40 | -0.0758
60 | -0.091
80 | -0.1031
100 | -0.1087
120 | -0.1177
140 | -0.1244
160 | -0.1358
180
First Order for CS-12
Time (minutes) | ln (A)
0 | -0.9545
20 | -1.0161
40 | -1.0413
60 | -1.0789
80 | -1.0966
100 | -1.1209
120 | -1.1457
140 | -1.1744
160 | -1.211
180 | -1.2344
First Order for CS-13
Time (minutes) | ln (A)
0 | -0.543
20 | -0.543
40 | -0.5586
60 | -0.6143
80 | -0.6501
100 | -0.662
120 | -0.6911
140 | -0.7236
160 | -0.7423
180 | -0.7853
First order for CS-14
Time (minutes) | ln(A)
0 | -0.1707
10 | -0.211
20 | -0.2275
30 | -0.2584
40 | -0.2672
50 | -0.2674
60 | -0.2758
70 | -0.2758
80 | -0.2784
90 | -0.2818
100 | -0.2845
110 | -0.3054
120 | -0.3328
First order for CS-15
Time (minutes) | ln(A)
0 | -1.2317
10 | -1.2863
20 | -1.3444
30 | -1.5265
40 | -1.5847
50 | -1.6307
60 | -1.731
70 | -1.7838
80 | -1.9018
90 | -1.9885
100 | -2.0826
110 | -2.1866
120 | -2.2453

## Second Order
Second order for CS-07 |  | Zero order for CS-07
Time (minutes) | 1/A | Time (minutes) | Absorbance (A.U)
0 | 2.403846 | 0 | 0.416
10 | 2.427184 | 10 | 0.412
20 | 2.439024 | 20 | 0.41
30 | 2.444988 | 30 | 0.409
40 | 2.457002 | 40 | 0.407
Second Order for CS-08 |  | Zero Order for CS-08
Time (minutes) | 1/A | Time (minutes) | Absorbance (A.U)
0 | 0.543774 | 0 | 1.839
10 | 0.549149 | 10 | 1.821
20 | 0.562114 | 20 | 1.779
30 | 0.574383 | 30 | 1.741
40 | 0.578704 | 40 | 1.728
50 | 0.602773 | 50 | 1.659
60 | 0.609013 | 60 | 1.642
70 | 0.610501 | 70 | 1.638
80 | 0.613121 | 80 | 1.631
90 | 0.613874 | 90 | 1.629
100 | 0.626566 | 100 | 1.596
Second Order for CS-09 |  | Zero Order for CS-09
Time (minutes) | 1/A | Time (minutes) | Absorbance (A.U)
10 | 0.966744 | 10 | 1.0344
20 | 0.972763 | 20 | 1.028
30 | 0.97371 | 30 | 1.027
40 | 0.97371 | 40 | 1.027
50 | 0.982318 | 50 | 1.018
60 | 0.986193 | 60 | 1.014
70 | 0.98912 | 70 | 1.011
80 | 0.993049 | 80 | 1.007
Second order for CS-10 at peak 434 |  | Zero order for CS-10 at peak 434
Time (minutes) | 1/A | Time (minutes) | Absorbance (A.U)
0 | 1.396648 | 0 | 0.716
20 | 1.41844 | 20 | 0.705
40 | 1.436782 | 40 | 0.696
60 | 1.451379 | 60 | 0.689
80 | 1.455604 | 80 | 0.687
100 | 1.494768 | 100 | 0.669
120 | 1.538462 | 120 | 0.65
140 | 1.560062 | 140 | 0.641
160 | 1.597444 | 160 | 0.626
180 | 1.6 | 180 | 0.625
Second order for CS-10 at peak 632 |  | Zero order for CS-10 at peak 632
Time (minutes) | 1/A | Time (minutes) | Absorbance (A.U)
0 | 4.830918 | 0 | 0.207
20 | 5.181347 | 20 | 0.193
40 | 5.181347 | 40 | 0.193
60 | 5.291005 | 60 | 0.189
80 | 5.347594 | 80 | 0.187
100 | 5.405405 | 100 | 0.185
120 | 5.714286 | 120 | 0.175
140 | 5.780347 | 140 | 0.173
160 | 5.847953 | 160 | 0.171
180 | 6.134969 | 180 | 0.163
Second order for CS-11 |  | Zero order for CS-11
Time (minutes) | 1/A | Time (minutes) | Absorbance (A.U)
0 | 1.067236 | 0 | 0.937
20 | 1.067236 | 20 | 0.937
40 | 1.078749 | 40 | 0.927
60 | 1.09529 | 60 | 0.913
80 | 1.108647 | 80 | 0.902
100 | 1.114827 | 100 | 0.897
120 | 1.124859 | 120 | 0.889
140 | 1.132503 | 140 | 0.883
160 | 1.145475 | 160 | 0.873
180 |  | 180
Second order for CS-13 |  | Zero order for CS-12
Time (minutes) | 1/A | Time (minutes) | Absorbance (A.U)
0 | 1.72117 | 0 | 0.385
20 | 1.72117 | 20 | 0.362
40 | 1.748252 | 40 | 0.353
60 | 1.848429 | 60 | 0.34
80 | 1.915709 | 80 | 0.334
100 | 1.937984 | 100 | 0.326
120 | 1.996008 | 120 | 0.318
140 | 2.061856 | 140 | 0.309
160 | 2.10084 | 160 | 0.298
180 | 2.192982 | 180 | 0.291
Second order for CS-12 |  | Zero order for CS-13
Time (minutes) | 1/A | Time (minutes) | Absorbance (A.U)
0 | 2.597403 | 0 | 0.581
20 | 2.762431 | 20 | 0.581
40 | 2.832861 | 40 | 0.572
60 | 2.941176 | 60 | 0.541
80 | 2.994012 | 80 | 0.522
100 | 3.067485 | 100 | 0.516
120 | 3.144654 | 120 | 0.501
140 | 3.236246 | 140 | 0.485
160 | 3.355705 | 160 | 0.476
180 | 3.436426 | 180 | 0.456
Second order for CS-14 |  | Zero order for CS-14
Time (minutes) | 1/A | Time (minutes) | Absorbance (A.U)
0 | 1.186099 | 0 | 0.8431
10 | 1.234873 | 10 | 0.8098
20 | 1.255493 | 20 | 0.7965
30 | 1.294834 | 30 | 0.7723
40 | 1.306336 | 40 | 0.7655
50 | 1.306506 | 50 | 0.7654
60 | 1.317523 | 60 | 0.759
70 | 1.317523 | 70 | 0.759
80 | 1.321702 | 80 | 0.7566
90 | 1.325557 | 90 | 0.7544
100 | 1.32908 | 100 | 0.7524
110 | 1.35722 | 110 | 0.7368
120 | 1.394895 | 120 | 0.7169
Second order for CS-15 |  | Zero order for CS-15
Time (minutes) | 1/A | Time (minutes) | Absorbance (A.U)
0 | 3.427005 | 0 | 0.2918
10 | 3.619254 | 10 | 0.2763
20 | 3.835827 | 20 | 0.2607
30 | 4.601933 | 30 | 0.2173
40 | 4.878049 | 40 | 0.205
50 | 5.107252 | 50 | 0.1958
60 | 5.646527 | 60 | 0.1771
70 | 5.952381 | 70 | 0.168
80 | 6.697924 | 80 | 0.1493
90 | 7.304602 | 90 | 0.1369
100 | 8.025682 | 100 | 0.1246
110 | 8.90472 | 110 | 0.1123
120 | 9.442871 | 120 | 0.1059